## Si_0327
#J | [7 empty] | #C
1H(X) | 1H(Y) | 16O(X) | 16O(Y) | 28Si(X) | 28Si(Y) | 31P(X) | 31P(Y) | 1H(X) | 1H(Y) | 16O(X) | 16O(Y) | 28Si(X) | 28Si(Y) | 31P(X) | 31P(Y)
[nm] | [atom/cm3] | [nm] | [atom/cm3] | [nm] | [atom/cm3] | [nm] | [atom/cm3] | [nm] | [atom/cm3] | [nm] | [atom/cm3] | [nm] | [atom/cm3] | [nm] | [atom/cm3]
1.3432 | 1.6736e+20 | 2.8616 | 3.1008e+20 | 4.4384 | 7.8702e+21 | 5.548 | 8.2496e+19 | 1.381639 | 1.6431e+21 | 3.303919 | 6.1126e+22 | 5.045985 | 5.4379e+21 | 6.187339 | 4.3953e+21
7.2416 | 6.7749e+19 | 8.76 | 2.2374e+20 | 10.3368 | 4.0648e+22 | 11.4464 | 7.0932e+19 | 7.929406 | 1.2998e+21 | 9.671473 | 1.403e+23 | 11.11318 | 6.7644e+22 | 12.25454 | 4.2112e+21
13.14 | 4.525e+19 | 14.6584 | 1.2266e+20 | 16.2352 | 4.8221e+22 | 17.3448 | 4.4766e+19 | 13.9966 | 4.2465e+20 | 15.73867 | 2.3642e+22 | 17.18038 | 4.7703e+22 | 18.32173 | 1.0898e+21
19.0384 | 2.6543e+19 | 20.5568 | 7.4726e+19 | 22.1336 | 4.9504e+22 | 23.2432 | 3.1461e+19 | 20.0638 | 1.5293e+20 | 21.80587 | 8.7338e+21 | 23.24758 | 4.8043e+22 | 24.38893 | 5.0085e+20
24.9368 | 2.4015e+19 | 26.4552 | 4.9467e+19 | 28.032 | 4.9946e+22 | 29.1416 | 2.4363e+19 | 26.131 | 8.5932e+19 | 27.87306 | 4.3722e+21 | 29.31477 | 4.8103e+22 | 30.45613 | 2.5908e+20
30.8352 | 2.9071e+19 | 32.3536 | 3.4561e+19 | 33.9304 | 4.999e+22 | 35.04 | 1.9694e+19 | 32.1982 | 4.628e+19 | 33.94026 | 2.2942e+21 | 35.38197 | 4.8365e+22 | 36.52332 | 1.4474e+20
36.7336 | 1.8201e+19 | 38.252 | 2.5701e+19 | 39.8288 | 4.9674e+22 | 40.9384 | 1.6481e+19 | 38.26539 | 2.7876e+19 | 40.00746 | 1.2904e+21 | 41.44917 | 4.7871e+22 | 42.59052 | 8.8598e+19
42.632 | 1.5673e+19 | 44.1504 | 1.9492e+19 | 45.7272 | 4.9542e+22 | 46.8368 | 1.4085e+19 | 44.33259 | 1.6779e+19 | 46.01458 | 3.8079e+20 | 47.69658 | 4.9946e+22 | 48.83793 | 5.936e+19
48.5304 | 1.3903e+19 | 50.0488 | 1.5401e+19 | 51.6256 | 4.9345e+22 | 52.7352 | 1.1797e+19 | 50.58 | 1.3126e+19 | 52.14185 | 2.6194e+20 | 53.76377 | 4.8639e+22 | 54.90513 | 4.1731e+19
54.4288 | 8.0891e+18 | 55.9472 | 1.2441e+19 | 57.524 | 4.9098e+22 | 58.6336 | 1.0679e+19 | 56.6472 | 9.6074e+18 | 58.20905 | 1.8584e+20 | 59.83097 | 4.8351e+22 | 60.97232 | 3.0595e+19
60.3272 | 1.087e+19 | 61.8456 | 1.0451e+19 | 63.4224 | 4.9115e+22 | 64.53201 | 9.6638e+18 | 62.71439 | 5.9539e+18 | 64.27625 | 1.3288e+20 | 65.89817 | 4.935e+22 | 67.03953 | 2.3451e+19
66.2256 | 5.814e+18 | 67.744 | 9.36e+18 | 69.3208 | 5.0224e+22 | 70.4304 | 8.5249e+18 | 68.78159 | 6.6304e+18 | 70.34344 | 9.5581e+19 | 71.96536 | 5.0096e+22 | 73.10672 | 1.8049e+19
72.12401 | 6.0668e+18 | 73.6424 | 8.2586e+18 | 75.2192 | 4.9733e+22 | 76.3288 | 7.8588e+18 | 74.84879 | 5.8185e+18 | 76.41064 | 6.8785e+19 | 78.03256 | 4.9659e+22 | 79.17392 | 1.3641e+19
78.0224 | 6.8252e+18 | 79.5408 | 6.5318e+18 | 81.1176 | 4.895e+22 | 82.2272 | 6.8113e+18 | 80.91599 | 4.0594e+18 | 82.47784 | 4.9979e+19 | 84.09976 | 4.8858e+22 | 85.24111 | 1.1508e+19
83.9208 | 7.0779e+18 | 85.43919 | 5.3766e+18 | 87.01599 | 4.9964e+22 | 88.1256 | 6.1989e+18 | 86.98318 | 4.3301e+18 | 88.54503 | 3.6854e+19 | 90.16696 | 4.9733e+22 | 91.30831 | 1.0076e+19
89.8192 | 5.3084e+18 | 91.3376 | 4.3946e+18 | 92.9144 | 4.9241e+22 | 94.024 | 5.5919e+18 | 93.05038 | 3.5182e+18 | 94.61223 | 2.7225e+19 | 96.23415 | 4.9778e+22 | 97.3755 | 8.1344e+18
95.7176 | 2.275e+18 | 97.23599 | 3.4458e+18 | 98.8128 | 4.983e+22 | 99.9224 | 5.1406e+18 | 99.11758 | 4.8713e+18 | 100.6794 | 2.0559e+19 | 102.3014 | 5.0017e+22 | 103.4427 | 7.0132e+18
101.616 | 3.539e+18 | 103.1344 | 2.9464e+18 | 104.7112 | 5.0034e+22 | 105.8208 | 4.539e+18 | 105.1848 | 3.1122e+18 | 106.7466 | 1.5721e+19 | 108.3686 | 4.9834e+22 | 109.5099 | 6.0017e+18
107.5144 | 2.5278e+18 | 109.0328 | 2.5267e+18 | 110.6096 | 5.0184e+22 | 111.7192 | 4.2919e+18 | 111.252 | 2.8416e+18 | 112.8138 | 1.2276e+19 | 114.4357 | 4.9745e+22 | 115.5771 | 5.3576e+18
113.4128 | 2.0223e+18 | 114.9312 | 2.1413e+18 | 116.508 | 5.0298e+22 | 117.6176 | 3.6849e+18 | 117.3192 | 3.6535e+18 | 118.881 | 9.5474e+18 | 120.5029 | 4.9908e+22 | 121.6443 | 4.5466e+18
119.3112 | 3.7917e+18 | 120.8296 | 1.9374e+18 | 122.4064 | 5.0073e+22 | 123.516 | 3.47e+18 | 123.3864 | 2.7063e+18 | 124.9482 | 7.7044e+18 | 126.5701 | 5.0027e+22 | 127.7115 | 4.1697e+18
125.2096 | 3.0334e+18 | 126.728 | 1.6966e+18 | 128.3048 | 4.9855e+22 | 129.4144 | 3.1155e+18 | 129.4536 | 2.7063e+18 | 131.0154 | 6.3046e+18 | 132.6373 | 5.0012e+22 | 133.7787 | 3.5447e+18
131.108 | 2.7806e+18 | 132.6264 | 1.5816e+18 | 134.2032 | 5.0126e+22 | 135.3128 | 2.5139e+18 | 135.5208 | 1.8944e+18 | 137.0826 | 5.2744e+18 | 138.7045 | 5.0242e+22 | 139.8459 | 3.4159e+18
137.0064 | 2.0223e+18 | 138.5248 | 1.4199e+18 | 140.1016 | 4.9904e+22 | 141.2112 | 2.487e+18 | 141.588 | 2.3003e+18 | 143.1498 | 4.4198e+18 | 144.7717 | 4.9468e+22 | 145.9131 | 2.9913e+18
142.9048 | 3.0334e+18 | 144.4232 | 1.273e+18 | 146 | 5.0073e+22 | 147.1096 | 2.1271e+18 | 147.6552 | 2.8416e+18 | 149.217 | 3.8243e+18 | 150.8389 | 4.9579e+22 | 151.9803 | 2.6478e+18
148.8032 | 2.5278e+18 | 150.3216 | 1.2439e+18 | 151.8984 | 5.0092e+22 | 153.008 | 2.0251e+18 | 153.7224 | 2.9769e+18 | 155.2842 | 3.441e+18 | 156.9061 | 5.0136e+22 | 158.0475 | 2.3138e+18
154.7016 | 2.275e+18 | 156.22 | 1.2274e+18 | 157.7968 | 5.0138e+22 | 158.9064 | 1.9337e+18 | 159.7896 | 3.1122e+18 | 161.3514 | 2.972e+18 | 162.9733 | 5.0181e+22 | 164.1147 | 2.1325e+18
160.6 | 1.7695e+18 | 162.1184 | 1.2263e+18 | 163.6952 | 5.0299e+22 | 164.8048 | 1.5148e+18 | 165.8568 | 2.3003e+18 | 167.4186 | 2.6555e+18 | 169.0405 | 5.0381e+22 | 170.1819 | 1.789e+18
166.4984 | 4.8029e+18 | 168.0168 | 1.1403e+18 | 169.5936 | 5.0276e+22 | 170.7032 | 1.359e+18 | 171.924 | 3.5182e+18 | 173.4858 | 2.2562e+18 | 175.1077 | 4.9793e+22 | 176.2491 | 1.6316e+18
172.3968 | 3.0334e+18 | 173.9152 | 1.1466e+18 | 175.492 | 5.0328e+22 | 176.6016 | 1.3697e+18 | 177.9911 | 3.1122e+18 | 179.553 | 2.1003e+18 | 181.1749 | 5.0386e+22 | 182.3163 | 1.5696e+18
178.2952 | 2.275e+18 | 179.8136 | 1.1358e+18 | 181.3904 | 5.0104e+22 | 182.5 | 1.2193e+18 | 184.0583 | 2.8416e+18 | 185.6202 | 1.9744e+18 | 187.2421 | 5.0862e+22 | 188.3835 | 1.3072e+18
184.1936 | 2.0223e+18 | 185.712 | 1.1136e+18 | 187.2888 | 5.0261e+22 | 188.3984 | 1.1871e+18 | 190.1255 | 2.571e+18 | 191.6874 | 1.8587e+18 | 193.3093 | 5.0437e+22 | 194.4507 | 1.1068e+18
190.092 | 2.7806e+18 | 191.6104 | 1.0919e+18 | 193.1872 | 4.9946e+22 | 194.2968 | 1.1334e+18 | 196.1927 | 2.3003e+18 | 197.7546 | 1.6947e+18 | 199.3765 | 4.9804e+22 | 200.5179 | 9.1597e+17
195.9904 | 2.7806e+18 | 197.5088 | 1.1363e+18 | 199.0856 | 4.9691e+22 | 200.1952 | 8.8629e+17 | 202.2599 | 3.1122e+18 | 203.8218 | 1.4417e+18 | 205.4437 | 4.9476e+22 | 206.5851 | 8.9212e+17
201.8888 | 7.5835e+17 | 203.4072 | 1.154e+18 | 204.984 | 5.0635e+22 | 206.0936 | 7.8424e+17 | 208.3271 | 2.7063e+18 | 209.889 | 1.2566e+18 | 211.5109 | 4.9878e+22 | 212.6523 | 7.156e+17
207.7872 | 3.7917e+18 | 209.3056 | 1.0896e+18 | 210.8824 | 4.9619e+22 | 211.992 | 7.5738e+17 | 214.3943 | 2.8416e+18 | 215.9562 | 1.1903e+18 | 217.5781 | 5.017e+22 | 218.7195 | 4.5321e+17
213.6856 | 1.7695e+18 | 215.204 | 1.0902e+18 | 216.7808 | 4.954e+22 | 217.8904 | 7.2515e+17 | 220.4615 | 2.165e+18 | 222.0234 | 1.1189e+18 | 223.6453 | 5.0047e+22 | 224.7866 | 5.9633e+17
219.584 | 2.5278e+18 | 221.1024 | 1.072e+18 | 222.6792 | 5.0584e+22 | 223.7888 | 6.4995e+17 | 226.5287 | 2.165e+18 | 228.0906 | 1.108e+18 | 229.7125 | 5.0456e+22 | 230.8538 | 5.7725e+17
225.4824 | 7.5835e+17 | 227.0008 | 1.0754e+18 | 228.5776 | 5.1122e+22 | 229.6872 | 4.7806e+17 | 232.5959 | 2.165e+18 | 234.1578 | 1.0919e+18 | 235.7797 | 5.0085e+22 | 236.921 | 4.6753e+17
231.3808 | 2.0223e+18 | 232.8992 | 1.0839e+18 | 234.476 | 5.0425e+22 | 235.5856 | 4.888e+17 | 238.6631 | 2.7063e+18 | 240.225 | 1.0666e+18 | 241.8469 | 4.9329e+22 | 242.9882 | 4.4844e+17
237.2792 | 3.0334e+18 | 238.7976 | 1.0543e+18 | 240.3744 | 5.0078e+22 | 241.484 | 3.8137e+17 | 244.7303 | 2.9769e+18 | 246.2921 | 1.0459e+18 | 247.9141 | 5.0095e+22 | 249.0554 | 3.5303e+17
243.1776 | 1.5167e+18 | 244.696 | 1.031e+18 | 246.2728 | 5.0056e+22 | 247.3824 | 2.9543e+17 | 250.7975 | 1.7591e+18 | 252.3593 | 1.0256e+18 | 253.9813 | 4.9985e+22 | 255.1226 | 3.3395e+17
249.076 | 3.0334e+18 | 250.5944 | 1.0765e+18 | 252.1712 | 4.9871e+22 | 253.2808 | 3.4377e+17 | 256.8647 | 4.0594e+18 | 258.4265 | 1.0074e+18 | 260.0485 | 5.0411e+22 | 261.1898 | 2.1468e+17
254.9744 | 1.7695e+18 | 256.4928 | 1.0208e+18 | 258.0696 | 4.9621e+22 | 259.1792 | 3.4915e+17 | 262.9319 | 3.2475e+18 | 264.4937 | 9.9939e+17 | 266.1157 | 4.9583e+22 | 267.257 | 2.4807e+17
260.8728 | 1.7695e+18 | 262.3912 | 1.0259e+18 | 263.968 | 5.0186e+22 | 265.0776 | 3.0617e+17 | 268.9991 | 3.1122e+18 | 270.561 | 1.0095e+18 | 272.1829 | 5.0276e+22 | 273.3242 | 2.1468e+17
266.7712 | 2.275e+18 | 268.2896 | 1.0475e+18 | 269.8664 | 4.9727e+22 | 270.976 | 1.7189e+17 | 275.0663 | 3.5182e+18 | 276.6281 | 1.0239e+18 | 278.2501 | 5.0026e+22 | 279.3914 | 2.0514e+17
272.6696 | 1.5167e+18 | 274.188 | 1.0504e+18 | 275.7648 | 5.0191e+22 | 276.8744 | 1.6652e+17 | 281.1335 | 3.1122e+18 | 282.6953 | 1.0623e+18 | 284.3173 | 5.0131e+22 | 285.4586 | 1.4312e+17
278.568 | 2.0223e+18 | 280.0864 | 1.0868e+18 | 281.6632 | 4.9781e+22 | 282.7728 | 1.2354e+17 | 287.2007 | 3.6535e+18 | 288.7625 | 1.083e+18 | 290.3845 | 4.9487e+22 | 291.5258 | 1.3358e+17
284.4664 | 2.0223e+18 | 285.9848 | 1.0367e+18 | 287.5616 | 5.0384e+22 | 288.6712 | 1.128e+17 | 293.2679 | 1.7591e+18 | 294.8297 | 1.0078e+18 | 296.4517 | 5.0096e+22 | 297.593 | 1.3358e+17
290.3648 | 1.0111e+18 | 291.8832 | 1.0657e+18 | 293.46 | 5.0535e+22 | 294.5696 | 1.3966e+17 | 299.3351 | 2.7063e+18 | 300.8969 | 1.0366e+18 | 302.5189 | 5.0153e+22 | 303.6602 | 1.1927e+17
296.2632 | 2.0223e+18 | 297.7816 | 1.1141e+18 | 299.3584 | 5.0195e+22 | 300.468 | 1.1817e+17 | 305.4023 | 2.571e+18 | 306.9641 | 9.9854e+17 | 308.586 | 4.9953e+22 | 309.7274 | 90642587542618096
302.1616 | 1.5167e+18 | 303.68 | 1.0902e+18 | 305.2568 | 5.012e+22 | 306.3664 | 1.2354e+17 | 311.4695 | 2.9769e+18 | 313.0313 | 1.0281e+18 | 314.6533 | 4.9923e+22 | 315.7946 | 1.0018e+17
308.06 | 2.5278e+18 | 309.5784 | 1.0942e+18 | 311.1552 | 4.9666e+22 | 312.2648 | 42971646012686304 | 317.5367 | 2.8416e+18 | 319.0985 | 9.9812e+17 | 320.7204 | 4.9815e+22 | 321.8618 | 76330614051045408
313.9584 | 2.7806e+18 | 315.4768 | 1.0612e+18 | 317.0536 | 5.0316e+22 | 318.1632 | 91314749924442096 | 323.6039 | 2.571e+18 | 325.1657 | 1.0121e+18 | 326.7877 | 5.0196e+22 | 327.929 | 42935954834456600
319.8568 | 2.275e+18 | 321.3752 | 1.0617e+18 | 322.952 | 4.9566e+22 | 324.0616 | 53714561810825200 | 329.6711 | 1.8944e+18 | 331.2329 | 1.0437e+18 | 332.8548 | 4.9735e+22 | 333.9962 | 42935954834456600
325.7552 | 2.275e+18 | 327.2736 | 1.0976e+18 | 328.8504 | 5.0194e+22 | 329.96 | 26857276610445300 | 335.7383 | 2.8416e+18 | 337.3001 | 9.7024e+17 | 338.922 | 4.9922e+22 | 340.0634 | 47706615528292400
331.6536 | 2.275e+18 | 333.172 | 1.1124e+18 | 334.7488 | 5.0015e+22 | 335.8584 | 69828909738229800 | 341.8055 | 2.571e+18 | 343.3673 | 9.7024e+17 | 344.9892 | 5.0648e+22 | 346.1306 | 33394622709366800
337.552 | 2.0223e+18 | 339.0704 | 1.1033e+18 | 340.6472 | 4.9248e+22 | 341.7568 | 91314758514376704 | 347.8727 | 2.7063e+18 | 349.4345 | 9.7953e+17 | 351.0564 | 4.9914e+22 | 352.1978 | 52477263337226200
343.4504 | 1.5167e+18 | 344.9688 | 1.0583e+18 | 346.5456 | 4.9975e+22 | 347.6552 | 75200376227233792 | 353.9398 | 2.9769e+18 | 355.5017 | 9.8334e+17 | 357.1236 | 5.0218e+22 | 358.265 | 38165294140620800
349.3488 | 2.7806e+18 | 350.8671875 | 1.0936e+18 | 352.444 | 4.952e+22 | 353.5536 | 32228751689383900 | 360.007 | 3.6535e+18 | 361.5689 | 1.0311e+18 | 363.1908 | 5.0146e+22 | 364.3322 | 19082638480375800
355.2472 | 1.0111e+18 | 356.7656 | 1.0703e+18 | 358.3424 | 5.0299e+22 | 359.452 | 37600179523682304 | 366.0742 | 2.571e+18 | 367.6361 | 9.8249e+17 | 369.258 | 5.0155e+22 | 370.3994 | 9541319240187900
361.1456 | 2.275e+18 | 362.664 | 1.0691e+18 | 364.2408 | 5.0189e+22 | 365.3504 | 16114362959790100 | 372.1414 | 2.3003e+18 | 373.7033 | 9.8756e+17 | 375.3252 | 5.0652e+22 | 376.4666 | 9541319240187900
367.044 | 2.0223e+18 | 368.5624 | 1.1101e+18 | 370.1392 | 4.9837e+22 | 371.2488 | 10742908281946100 | 378.2086 | 1.8944e+18 | 379.7705 | 1.0019e+18 | 381.3924 | 5.0064e+22 | 382.5338 | 4770659620093950
372.9424 | 1.7695e+18 | 374.4608 | 1.1318e+18 | 376.0376 | 5.0966e+22 | 377.1472 | 21485820858859500 | 384.2758 | 2.4357e+18 | 385.8377 | 1.029e+18 | 387.4596 | 5.013e+22 | 388.601 | 14311979934023700
378.8408 | 3.0334e+18 | 380.3592 | 1.1079e+18 | 381.936 | 4.9779e+22 | 383.0456 | 10742908281946100 | 390.343 | 3.1122e+18 | 391.9049 | 1.0222e+18 | 393.5268 | 4.9977e+22 | 394.6682 | 4770659620093950
384.7392 | 1.7695e+18 | 386.2576 | 1.1711e+18 | 387.8344 | 4.9969e+22 | 388.944 | 26857270167994400 | 396.4102 | 2.3003e+18 | 397.9721 | 1.0636e+18 | 399.594 | 5.042e+22 | 400.7354 | 14311983155249200
390.6376 | 1.5167e+18 | 392.156 | 1.0999e+18 | 393.7328 | 5.0169e+22 | 394.8424 | 26857270167994400 | 402.4774 | 2.4357e+18 | 404.0393 | 1.018e+18 | 405.6612 | 5.0325e+22 | 406.8026 | 4770659620093950
396.536 | 2.5278e+18 | 398.0544 | 1.1392e+18 | 399.6312 | 4.9571e+22 | 400.7408 | 16114362959790100 | 408.5446 | 1.7591e+18 | 410.1064 | 1.0492e+18 | 411.7284 | 4.9899e+22 | 412.8698 | 4770659620093950
402.4344 | 1.7695e+18 | 403.9528 | 1.1289e+18 | 405.5296 | 4.8793e+22 | 406.6392 | 10742908281946100 | 414.6118 | 3.7888e+18 | 416.1736 | 1.0053e+18 | 417.7956 | 5.0375e+22 | 418.9369 | 9541319240187900
408.3328 | 1.5167e+18 | 409.8512 | 1.1352e+18 | 411.428 | 5.0311e+22 | 412.5376 | 16114362959790100 | 420.679 | 1.7591e+18 | 422.2409 | 1.0471e+18 | 423.8628 | 4.9434e+22 | 425.0042 | 14311979934023700
414.2312 | 1.7695e+18 | 415.7496 | 1.1853e+18 | 417.3264 | 4.9862e+22 | 418.436 | 21485816563892200 | 426.7462 | 2.3003e+18 | 428.3081 | 1.0298e+18 | 429.93 | 4.9917e+22 | 431.0714 | 23853307764146200
420.1296 | 1.5167e+18 | 421.648 | 1.1187e+18 | 423.2248 | 4.9489e+22 | 424.3344 | 16114362959790100 | 432.8134 | 2.9769e+18 | 434.3752 | 1.0463e+18 | 435.9972 | 4.9828e+22 | 437.1385 | 9541319240187900
426.028 | 2.5278e+18 | 427.5464 | 1.15e+18 | 429.1232 | 4.9892e+22 | 430.2328 | 16114362959790100 | 438.8806 | 3.7888e+18 | 440.4424 | 1.0433e+18 | 442.0644 | 5.0014e+22 | 443.2057 | 4770659620093950
431.9264 | 2.0223e+18 | 433.4448 | 1.1409e+18 | 435.0216 | 4.9576e+22 | 436.1312 | 4698087096320 | 444.9478 | 2.8416e+18 | 446.5097 | 1.0556e+18 | 448.1316 | 4.9098e+22 | 449.2729 | 9541319240187900
437.8248 | 2.7806e+18 | 439.3432 | 1.1693e+18 | 440.92 | 4.9728e+22 | 442.0296 | 5371454140973060 | 451.015 | 2.8416e+18 | 452.5768 | 1.0205e+18 | 454.1988 | 5.0069e+22 | 455.3401 | 9541319240187900
443.7232 | 1.2639e+18 | 445.2416 | 1.1807e+18 | 446.8184 | 4.897e+22 | 447.928 | 10742908281946100 | 457.0822 | 1.4885e+18 | 458.644 | 1.0522e+18 | 460.266 | 4.9704e+22 | 461.4073 | 19082638480375800
449.6216 | 1.5167e+18 | 451.14 | 1.1079e+18 | 452.7168 | 4.9664e+22 | 453.8264 | 5371454140973060 | 463.1494 | 2.8416e+18 | 464.7112 | 1.0657e+18 | 466.3332 | 4.9808e+22 | 467.4745 | 19082638480375800
455.52 | 3.539e+18 | 457.0384 | 1.1711e+18 | 458.6152 | 4.9955e+22 | 459.7248 | 5371454140973060 | 469.2166 | 2.8416e+18 | 470.7784 | 1.0581e+18 | 472.4004 | 5.0166e+22 | 473.5417 | 9541319240187900
461.4184 | 2.0223e+18 | 462.9368 | 1.1841e+18 | 464.5136 | 5.0309e+22 | 465.6232 | 4698087096320 | 475.2838 | 3.9241e+18 | 476.8456 | 1.0615e+18 | 478.4676 | 5.0254e+22 | 479.6089 | 4770659620093950
467.3168 | 2.7806e+18 | 468.8352 | 1.1944e+18 | 470.412 | 4.9383e+22 | 471.5216 | 5371454140973060 | 481.351 | 2.9769e+18 | 482.9128 | 1.0767e+18 | 484.5348 | 5.0089e+22 | 485.6761 | 14311979934023700
473.2152 | 3.0334e+18 | 474.7336 | 1.1443e+18 | 476.3104 | 4.9443e+22 | 477.42 | 10742908281946100 | 487.4182 | 1.6238e+18 | 488.98 | 1.0835e+18 | 490.6019 | 4.9848e+22 | 491.7433 | 9541319240187900
479.1136 | 2.5278e+18 | 480.632 | 1.2029e+18 | 482.2088 | 5.0275e+22 | 483.3184 | 5371454140973060 | 493.4854 | 1.6238e+18 | 495.0472 | 1.0666e+18 | 496.6692 | 4.9824e+22 | 497.8105 | 4172608438272
485.012 | 1.2639e+18 | 486.5304 | 1.1841e+18 | 488.1072 | 5.0024e+22 | 489.2168 | 4698087096320 | 499.5526 | 2.571e+18 | 501.1144 | 1.0509e+18 | 502.7364 | 5.017e+22 | 503.8777 | 4770659620093950
490.9104 | 7.5835e+17 | 492.4288 | 1.1921e+18 | 494.0056 | 4.9748e+22 | 495.1152 | 10742908281946100 | 505.6198 | 2.3003e+18 | 507.1816 | 1.0843e+18 | 508.8035 | 4.9688e+22 | 509.9449 | 14311983155249200
496.8088 | 7.5835e+17 | 498.3272 | 1.1597e+18 | 499.904 | 5.0358e+22 | 501.0136 | 4698087096320 | 511.687 | 2.7063e+18 | 513.2488 | 1.0919e+18 | 514.8707 | 5.0487e+22 | 516.0121 | 4172608438272
502.7072 | 2.7806e+18 | 504.2256 | 1.1346e+18 | 505.8024 | 4.9636e+22 | 506.912 | 4698087096320 | 517.7542 | 1.6238e+18 | 519.316 | 1.0644e+18 | 520.9379 | 5.0412e+22 | 522.0793 | 4770659620093950
508.6056 | 5.0556e+17 | 510.124 | 1.1215e+18 | 511.7008 | 4.9616e+22 | 512.8104 | 10742908281946100 | 523.8213 | 3.3829e+18 | 525.3832 | 1.0987e+18 | 527.0051 | 5.0412e+22 | 528.1465 | 4172608438272
514.504 | 1.7695e+18 | 516.0224 | 1.1545e+18 | 517.5992 | 4.9865e+22 | 518.7088 | 4698087096320 | 529.8885 | 3.2475e+18 | 531.4504 | 1.0632e+18 | 533.0723 | 5.015e+22 | 534.2137 | 4172608438272
520.4024 | 1.5167e+18 | 521.9208 | 1.1841e+18 | 523.4976 | 5.0616e+22 | 524.6072 | 10742908281946100 | 535.9558 | 3.7888e+18 | 537.5176 | 1.1177e+18 | 539.1395 | 4.9927e+22 | 540.2809 | 9541319240187900
526.3008 | 1.7695e+18 | 527.8192 | 1.1785e+18 | 529.396 | 5.0377e+22 | 530.5056 | 4698087096320 | 542.0229 | 2.165e+18 | 543.5848 | 1.0742e+18 | 545.2067 | 4.9248e+22 | 546.3481 | 9541319240187900
532.1992 | 1.7695e+18 | 533.7176 | 1.1859e+18 | 535.2944 | 5.0611e+22 | 536.404 | 5371454140973060 | 548.0901 | 3.6535e+18 | 549.652 | 1.1118e+18 | 551.2739 | 5.0063e+22 | 552.4153 | 4770659620093950
538.0976 | 2.7806e+18 | 539.616 | 1.1693e+18 | 541.1927 | 5.0099e+22 | 542.3024 | 4698087096320 | 554.1573 | 2.0297e+18 | 555.7192 | 1.1101e+18 | 557.3411 | 4.9421e+22 | 558.4825 | 4172608438272
543.996 | 1.2639e+18 | 545.5144 | 1.1836e+18 | 547.0912 | 5.0516e+22 | 548.2008 | 4698087096320 | 560.2245 | 2.7063e+18 | 561.7864 | 1.0885e+18 | 563.4083 | 5.0016e+22 | 564.5497 | 4172608438272
549.8944 | 3.0334e+18 | 551.4128 | 1.2149e+18 | 552.9896 | 5.0438e+22 | 554.0992 | 5371454140973060 | 566.2917 | 2.4357e+18 | 567.8536 | 1.0864e+18 | 569.4755 | 4.9756e+22 | 570.6169 | 9541319240187900
555.7928 | 1.0111e+18 | 557.3112 | 1.191e+18 | 558.888 | 5.0364e+22 | 559.9976 | 5371454140973060 | 572.3589 | 2.571e+18 | 573.9208 | 1.1113e+18 | 575.5427 | 4.9996e+22 | 576.6841 | 9541319240187900
561.6912 | 2.5278e+18 | 563.2097 | 1.2593e+18 | 564.7864 | 5.0121e+22 | 565.8961 | 10742908281946100 | 578.4261 | 1.7591e+18 | 579.988 | 1.0788e+18 | 581.6099 | 5.0004e+22 | 582.7513 | 4172608438272
567.5897 | 2.0223e+18 | 569.108 | 1.1779e+18 | 570.6848 | 5.0173e+22 | 571.7944 | 5371454140973060 | 584.4933 | 3.5182e+18 | 586.0552 | 1.1303e+18 | 587.6771 | 5.0346e+22 | 588.8184 | 9541319240187900
573.488 | 2.275e+18 | 575.0064 | 1.2303e+18 | 576.5833 | 4.9714e+22 | 577.6928 | 4698087096320 | 590.5605 | 2.4357e+18 | 592.1224 | 1.1206e+18 | 593.7443 | 5.0382e+22 | 594.8856 | 4770659620093950
579.3864 | 2.275e+18 | 580.9048 | 1.1864e+18 | 582.4816 | 4.9776e+22 | 583.5912 | 5371454140973060 | 596.6277 | 2.165e+18 | 598.1896 | 1.0982e+18 | 599.8115 | 5.0118e+22 | 600.9529 | 4770659620093950
585.2848 | 1.7695e+18 | 586.8032 | 1.2189e+18 | 588.38 | 5.0155e+22 | 589.4896 | 4698087096320 | 602.6949 | 1.4885e+18 | 604.2567 | 1.1088e+18 | 605.8787 | 5.0035e+22 | 607.0201 | 4770659620093950
591.1832 | 2.5278e+18 | 592.7016 | 1.2138e+18 | 594.2784 | 5.0221e+22 | 595.3879 | 4698087096320 | 608.7621 | 1.8944e+18 | 610.324 | 1.1092e+18 | 611.9459 | 4.9809e+22 | 613.0872 | 4172608438272
597.0815 | 2.0223e+18 | 598.6 | 1.236e+18 | 600.1768 | 5.0623e+22 | 601.2864 | 4698087096320 | 614.8293 | 2.7063e+18 | 616.3912 | 1.1443e+18 | 618.0131 | 5.0335e+22 | 619.1544 | 4770659620093950
602.98 | 1.5167e+18 | 604.4984 | 1.2194e+18 | 606.0752 | 4.988e+22 | 607.1848 | 4698087096320 | 620.8965 | 1.6238e+18 | 622.4584 | 1.1041e+18 | 624.0803 | 4.9922e+22 | 625.2216 | 4172608438272
608.8784 | 1.2639e+18 | 610.3968 | 1.212e+18 | 611.9736 | 5.0358e+22 | 613.0833 | 4698087096320 | 626.9637 | 2.0297e+18 | 628.5255 | 1.1088e+18 | 630.1475 | 5.0167e+22 | 631.2888 | 4770659620093950
614.7768 | 2.275e+18 | 616.2952 | 1.1523e+18 | 617.872 | 4.9979e+22 | 618.9816 | 10742908281946100 | 633.0309 | 3.2475e+18 | 634.5928 | 1.0856e+18 | 636.2147 | 5.0011e+22 | 637.356 | 4770659620093950
620.6752 | 2.7806e+18 | 622.1936 | 1.253e+18 | 623.7704 | 5.0259e+22 | 624.88 | 4698087096320 | 639.0981 | 2.4357e+18 | 640.6599 | 1.0978e+18 | 642.2819 | 4.9945e+22 | 643.4232 | 4172608438272
626.5736 | 2.275e+18 | 628.092 | 1.1961e+18 | 629.6688 | 4.9298e+22 | 630.7784 | 4698087096320 | 645.1653 | 2.7063e+18 | 646.7272 | 1.1565e+18 | 648.3491 | 4.964e+22 | 649.4904 | 4770659620093950
632.472 | 2.7806e+18 | 633.9904 | 1.236e+18 | 635.5672 | 4.9445e+22 | 636.6768 | 4698087096320 | 651.2325 | 2.3003e+18 | 652.7943 | 1.1515e+18 | 654.4163 | 5.0558e+22 | 655.5576 | 9541319240187900
638.3704 | 1.7695e+18 | 639.8888 | 1.2166e+18 | 641.4656 | 5.0311e+22 | 642.5752 | 5371454140973060 | 657.2997 | 1.8944e+18 | 658.8616 | 1.1637e+18 | 660.4835 | 5.0027e+22 | 661.6248 | 4770659620093950
644.2688 | 1.2639e+18 | 645.7872 | 1.2246e+18 | 647.364 | 5.0244e+22 | 648.4736 | 4698087096320 | 663.3669 | 4.0594e+18 | 664.9287 | 1.1713e+18 | 666.5507 | 4.9469e+22 | 667.692 | 19082638480375800
650.1672 | 1.7695e+18 | 651.6855 | 1.2371e+18 | 653.2624 | 4.9956e+22 | 654.372 | 4698087096320 | 669.4341 | 2.8416e+18 | 670.9959 | 1.1295e+18 | 672.6179 | 4.9649e+22 | 673.7592 | 9541319240187900
656.0656 | 3.0334e+18 | 657.584 | 1.2007e+18 | 659.1608 | 4.961e+22 | 660.2704 | 4698087096320 | 675.5012 | 2.571e+18 | 677.0631 | 1.1591e+18 | 678.6851 | 4.9458e+22 | 679.8264 | 4172608438272
661.964 | 2.275e+18 | 663.4824 | 1.1807e+18 | 665.0591 | 4.979e+22 | 666.1688 | 5371454140973060 | 681.5685 | 1.4885e+18 | 683.1304 | 1.1891e+18 | 684.7523 | 4.9908e+22 | 685.8936 | 4770659620093950
667.8624 | 1.7695e+18 | 669.3809 | 1.2479e+18 | 670.9576 | 5.0041e+22 | 672.0672 | 4698087096320 | 687.6357 | 2.3003e+18 | 689.1975 | 1.1375e+18 | 690.8195 | 4.9752e+22 | 691.9608 | 4172608438272
673.7608 | 1.0111e+18 | 675.2792 | 1.2582e+18 | 676.856 | 4.9648e+22 | 677.9656 | 5371454140973060 | 693.7029 | 2.571e+18 | 695.2647 | 1.2106e+18 | 696.8867 | 5.0359e+22 | 698.028 | 9541323535155200
679.6592 | 2.5278e+17 | 681.1776 | 1.1779e+18 | 682.7545 | 5.0206e+22 | 683.864 | 4698087096320 | 699.77 | 2.7063e+18 | 701.3319 | 1.1464e+18 | 702.9538 | 4.9588e+22 | 704.0952 | 4770659620093950
685.5576 | 1.7695e+18 | 687.076 | 1.2451e+18 | 688.6528 | 5.0368e+22 | 689.7624 | 5371454140973060 | 705.8373 | 9.472e+17 | 707.3991 | 1.1502e+18 | 709.0211 | 4.9883e+22 | 710.1624 | 4172608438272
691.456 | 1.0111e+18 | 692.9744 | 1.2382e+18 | 694.5512 | 4.9932e+22 | 695.6608 | 4698087096320 | 711.9045 | 3.1122e+18 | 713.4662 | 1.1696e+18 | 715.0883 | 5.0277e+22 | 716.2296 | 4172608438272
697.3544 | 3.0334e+18 | 698.8727 | 1.2735e+18 | 700.4496 | 5.054e+22 | 701.5591 | 4698087096320 | 717.9716 | 2.9769e+18 | 719.5335 | 1.132e+18 | 721.1555 | 5.0288e+22 | 722.2968 | 9541319240187900
703.2527 | 3.7917e+18 | 704.7712 | 1.236e+18 | 706.348 | 5.1324e+22 | 707.4576 | 4698087096320 | 724.0388 | 2.4357e+18 | 725.6007 | 1.146e+18 | 727.2226 | 4.9777e+22 | 728.364 | 4770659620093950
709.1512 | 2.0223e+18 | 710.6696 | 1.2809e+18 | 712.2464 | 5.002e+22 | 713.356 | 4698087096320 | 730.1061 | 2.4357e+18 | 731.6679 | 1.1907e+18 | 733.2899 | 4.9811e+22 | 734.4312 | 4172608438272
715.0496 | 2.5278e+18 | 716.568 | 1.232e+18 | 718.1448 | 5.0855e+22 | 719.2545 | 4698087096320 | 736.1733 | 2.7063e+18 | 737.735 | 1.1629e+18 | 739.357 | 5.0201e+22 | 740.4984 | 4770659620093950
720.948 | 1.2639e+18 | 722.4664 | 1.253e+18 | 724.0432 | 5.0981e+22 | 725.1528 | 4698087096320 | 742.2404 | 2.8416e+18 | 743.8023 | 1.1591e+18 | 745.4242 | 5.0035e+22 | 746.5656 | 4172608438272
726.8464 | 1.2639e+18 | 728.3648 | 1.2479e+18 | 729.9416 | 4.9867e+22 | 731.0512 | 4698087096320 | 748.3076 | 1.6238e+18 | 749.8695 | 1.1662e+18 | 751.4914 | 4.9736e+22 | 752.6328 | 9541319240187900
732.7448 | 2.0223e+18 | 734.2632 | 1.2069e+18 | 735.84 | 4.9408e+22 | 736.9496 | 5371454140973060 | 754.3749 | 2.0297e+18 | 755.9367 | 1.1891e+18 | 757.5586 | 4.9914e+22 | 758.7 | 4172608438272
738.6432 | 2.0223e+18 | 740.1616 | 1.2365e+18 | 741.7384 | 4.938e+22 | 742.848 | 4698087096320 | 760.442 | 3.7888e+18 | 762.0038 | 1.1443e+18 | 763.6258 | 5.0019e+22 | 764.7672 | 4770659620093950
744.5416 | 1.5167e+18 | 746.06 | 1.2212e+18 | 747.6368 | 5.0294e+22 | 748.7465 | 4698087096320 | 766.5092 | 2.7063e+18 | 768.0711 | 1.1777e+18 | 769.6931 | 5.0046e+22 | 770.8344 | 4172608438272
750.44 | 7.5835e+17 | 751.9584 | 1.228e+18 | 753.5352 | 5.0698e+22 | 754.6448 | 5371454140973060 | 772.5764 | 3.6535e+18 | 774.1382 | 1.1996e+18 | 775.7602 | 5.047e+22 | 776.9016 | 4172608438272
756.3384 | 1.0111e+18 | 757.8568 | 1.2286e+18 | 759.4335 | 5.1106e+22 | 760.5432 | 4698087096320 | 778.6436 | 1.3531e+18 | 780.2055 | 1.1675e+18 | 781.8274 | 5.0133e+22 | 782.96875 | 4172608438272
762.2368 | 7.5835e+17 | 763.7552 | 1.2035e+18 | 765.332 | 5.0301e+22 | 766.4417 | 4698087096320 | 784.7108 | 2.4357e+18 | 786.2726 | 1.1903e+18 | 787.8946 | 4.9898e+22 | 789.0359 | 4770659620093950
768.1352 | 2.5278e+18 | 769.6536 | 1.2399e+18 | 771.2304 | 4.9796e+22 | 772.34 | 4698087096320 | 790.778 | 2.571e+18 | 792.3398 | 1.1734e+18 | 793.9618 | 4.9861e+22 | 795.1031 | 4172608438272
774.0336 | 2.275e+18 | 775.5521 | 1.236e+18 | 777.1288 | 5.0232e+22 | 778.2384 | 5371454140973060 | 796.8452 | 3.5182e+18 | 798.407 | 1.1912e+18 | 800.0289 | 5.0277e+22 | 801.1703 | 9541319240187900
779.932 | 2.275e+18 | 781.4504 | 1.2365e+18 | 783.0272 | 5.0747e+22 | 784.1368 | 10742908281946100 | 802.9124 | 2.3003e+18 | 804.4742 | 1.1392e+18 | 806.0962 | 5.0534e+22 | 807.2375 | 4770659620093950
785.8304 | 2.0223e+18 | 787.3488 | 1.2707e+18 | 788.9256 | 4.9879e+22 | 790.0352 | 4698087096320 | 808.9796 | 2.4357e+18 | 810.5414 | 1.1924e+18 | 812.1633 | 5.0413e+22 | 813.3047 | 4172608438272
791.7288 | 2.0223e+18 | 793.2472 | 1.2297e+18 | 794.824 | 4.9438e+22 | 795.9336 | 4698087096320 | 815.0468 | 1.8944e+18 | 816.6087 | 1.1886e+18 | 818.2307 | 5.0182e+22 | 819.3719 | 4172608438272
797.6272 | 5.0556e+17 | 799.1456 | 1.2325e+18 | 800.7224 | 4.9681e+22 | 801.832 | 4698087096320 | 821.114 | 2.3003e+18 | 822.6758 | 1.1261e+18 | 824.2978 | 5.0144e+22 | 825.4391 | 4770659620093950
803.5256 | 3.0334e+18 | 805.044 | 1.2838e+18 | 806.6207 | 5.0467e+22 | 807.7303 | 10742908281946100 | 827.1812 | 1.7591e+18 | 828.7431 | 1.1781e+18 | 830.3649 | 4.9804e+22 | 831.5063 | 4172608438272
809.424 | 1.2639e+18 | 810.9424 | 1.2559e+18 | 812.5192 | 4.9931e+22 | 813.6288 | 5371454140973060 | 833.2484 | 2.9769e+18 | 834.8102 | 1.1992e+18 | 836.4322 | 5.0187e+22 | 837.5735 | 4172608438272
815.3224 | 2.275e+18 | 816.8408 | 1.2115e+18 | 818.4176 | 5.0153e+22 | 819.5272 | 5371454140973060 | 839.3156 | 3.7888e+18 | 840.8774 | 1.1772e+18 | 842.4994 | 5.0284e+22 | 843.6407 | 4172608438272
821.2208 | 2.5278e+18 | 822.7393 | 1.2661e+18 | 824.316 | 4.888e+22 | 825.4256 | 4698087096320 | 845.3828 | 2.0297e+18 | 846.9446 | 1.1494e+18 | 848.5665 | 4.9962e+22 | 849.7079 | 4172608438272
827.1192 | 2.275e+18 | 828.6376 | 1.2246e+18 | 830.2144 | 4.9621e+22 | 831.324 | 5371454140973060 | 851.45 | 3.1122e+18 | 853.0118 | 1.1696e+18 | 854.6338 | 4.9876e+22 | 855.7751 | 9541319240187900
833.0176 | 1.5167e+18 | 834.5359 | 1.2468e+18 | 836.1128 | 5.0012e+22 | 837.2224 | 4698087096320 | 857.5172 | 2.4357e+18 | 859.079 | 1.2191e+18 | 860.7009 | 4.9884e+22 | 861.8423 | 4770659620093950
838.916 | 2.0223e+18 | 840.4344 | 1.2576e+18 | 842.0112 | 5.0213e+22 | 843.1208 | 4698087096320 | 863.5844 | 3.3829e+18 | 865.1462 | 1.1903e+18 | 866.7681 | 4.9468e+22 | 867.9095 | 4172608438272
844.8145 | 1.2639e+18 | 846.3328 | 1.2263e+18 | 847.9096 | 5.0463e+22 | 849.0192 | 4698087096320 | 869.6516 | 2.7063e+18 | 871.2134 | 1.1869e+18 | 872.8353 | 4.985e+22 | 873.9767 | 4770659620093950
850.7128 | 1.5167e+18 | 852.2311 | 1.2781e+18 | 853.808 | 5.0558e+22 | 854.9176 | 4698087096320 | 875.71875 | 4.736e+18 | 877.2806 | 1.1941e+18 | 878.9025 | 4.9726e+22 | 880.0439 | 4770659620093950
856.6111 | 1.7695e+18 | 858.1296 | 1.2815e+18 | 859.7064 | 5.0035e+22 | 860.816 | 4698087096320 | 881.7859 | 2.4357e+18 | 883.3478 | 1.1696e+18 | 884.9698 | 5.0228e+22 | 886.1111 | 9541319240187900
862.5096 | 7.5835e+17 | 864.028 | 1.2656e+18 | 865.6048 | 4.972e+22 | 866.7144 | 4698087096320 | 887.8532 | 2.3003e+18 | 889.415 | 1.2131e+18 | 891.037 | 4.9932e+22 | 892.1783 | 4770659620093950
868.408 | 1.5167e+18 | 869.9265 | 1.2616e+18 | 871.5032 | 4.9643e+22 | 872.6128 | 4698087096320 | 893.9203 | 2.4357e+18 | 895.4822 | 1.2436e+18 | 897.1041 | 5.0255e+22 | 898.2455 | 9541319240187900
874.3065 | 2.7806e+18 | 875.8248 | 1.2473e+18 | 877.4017 | 5.0765e+22 | 878.5112 | 4698087096320 | 899.9876 | 2.4357e+18 | 901.5494 | 1.1612e+18 | 903.1714 | 5.0221e+22 | 904.3126 | 4172608438272
880.2048 | 1.0111e+18 | 881.7232 | 1.2576e+18 | 883.3 | 4.9509e+22 | 884.4096 | 4698087096320 | 906.0547 | 1.7591e+18 | 907.6166 | 1.2224e+18 | 909.2385 | 4.9367e+22 | 910.3799 | 4770659620093950
886.1032 | 1.5167e+18 | 887.6216 | 1.2707e+18 | 889.1984 | 4.9196e+22 | 890.308 | 4698087096320 | 912.1219 | 2.9769e+18 | 913.6838 | 1.2026e+18 | 915.3057 | 5.009e+22 | 916.4471 | 4770659620093950
892.0016 | 1.5167e+18 | 893.52 | 1.2667e+18 | 895.0968 | 4.9339e+22 | 896.2064 | 4698087096320 | 918.1891 | 2.3003e+18 | 919.751 | 1.2385e+18 | 921.3729 | 5.0386e+22 | 922.5143 | 4770659620093950
897.9 | 1.5167e+18 | 899.4183 | 1.2952e+18 | 900.9952 | 5.0507e+22 | 902.1048 | 4698087096320 | 924.2563 | 2.0297e+18 | 925.8182 | 1.1781e+18 | 927.4401 | 5.0281e+22 | 928.5815 | 4770659620093950
903.7983 | 1.7695e+18 | 905.3168 | 1.2889e+18 | 906.8936 | 5.0057e+22 | 908.0032 | 4698087096320 | 930.3235 | 2.165e+18 | 931.8854 | 1.1992e+18 | 933.5073 | 5.003e+22 | 934.6486 | 4172608438272
909.6968 | 1.0111e+18 | 911.2152 | 1.3048e+18 | 912.792 | 4.9763e+22 | 913.9016 | 5371454140973060 | 936.3907 | 2.0297e+18 | 937.9526 | 1.1739e+18 | 939.5745 | 4.9558e+22 | 940.7159 | 4770659620093950
915.5952 | 1.7695e+18 | 917.1135 | 1.2582e+18 | 918.6904 | 4.8965e+22 | 919.8 | 4698087096320 | 942.4579 | 1.4885e+18 | 944.0197 | 1.211e+18 | 945.6417 | 4.9633e+22 | 946.7831 | 4770659620093950
921.4935 | 1.2639e+18 | 923.012 | 1.2064e+18 | 924.5888 | 4.9638e+22 | 925.6984 | 5371454140973060 | 948.5251 | 2.165e+18 | 950.087 | 1.233e+18 | 951.7089 | 4.9989e+22 | 952.8502 | 9541323535155200
927.392 | 1.7695e+18 | 928.9103 | 1.269e+18 | 930.4872 | 5.0246e+22 | 931.5968 | 10742912576913400 | 954.5923 | 2.0297e+18 | 956.1542 | 1.1971e+18 | 957.7761 | 5.0528e+22 | 958.9175 | 4172608438272
933.2904 | 1.5167e+18 | 934.8088 | 1.261e+18 | 936.3856 | 5.0868e+22 | 937.4952 | 4698087096320 | 960.6595 | 3.5182e+18 | 962.2213 | 1.2423e+18 | 963.8433 | 5.0213e+22 | 964.9847 | 4172608438272
939.1888 | 2.0223e+18 | 940.7072 | 1.2223e+18 | 942.2841 | 4.9742e+22 | 943.3936 | 10742908281946100 | 966.7267 | 3.3829e+18 | 968.2886 | 1.1819e+18 | 969.9105 | 4.9071e+22 | 971.0518 | 9541319240187900
945.0872 | 1.2639e+18 | 946.6056 | 1.2696e+18 | 948.1824 | 4.9368e+22 | 949.2921 | 4698087096320 | 972.7939 | 3.2475e+18 | 974.3558 | 1.1962e+18 | 975.9777 | 5.0314e+22 | 977.1191 | 4172608438272
950.9856 | 1.5167e+18 | 952.504 | 1.3077e+18 | 954.0807 | 4.8861e+22 | 955.1904 | 4698087096320 | 978.8611 | 1.3531e+18 | 980.423 | 1.2465e+18 | 982.0449 | 5.0292e+22 | 983.1862 | 4172608438272
956.884 | 1.0111e+18 | 958.4024 | 1.2382e+18 | 959.9792 | 4.9648e+22 | 961.0888 | 4698087096320 | 984.9283 | 2.3003e+18 | 986.4902 | 1.2359e+18 | 988.1121 | 4.9682e+22 | 989.2534 | 4172608438272
962.7824 | 7.5835e+17 | 964.3008 | 1.3048e+18 | 965.8776 | 4.998e+22 | 966.9872 | 4698087096320 | 990.9955 | 1.4885e+18 | 992.5573 | 1.2186e+18 | 994.1793 | 4.9674e+22 | 995.3206 | 9541319240187900
968.6808 | 2.275e+18 | 970.1992 | 1.3248e+18 | 971.7759 | 4.956e+22 | 972.8856 | 5371454140973060 | 997.0627 | 1.8944e+18 | 998.6246 | 1.2076e+18 | 1000.246 | 5.0389e+22 | 1001.388 | 9541319240187900
974.5792 | 3.2862e+18 | 976.0976 | 1.2792e+18 | 977.6744 | 4.9014e+22 | 978.7841 | 5371454140973060 | 1003.13 | 2.0297e+18 | 1004.692 | 1.1882e+18 | 1006.314 | 5.0352e+22 | 1007.455 | 4770659620093950
980.4776 | 1.2639e+18 | 981.996 | 1.2331e+18 | 983.5728 | 4.9543e+22 | 984.6824 | 5371454140973060 | 1009.197 | 2.4357e+18 | 1010.759 | 1.2081e+18 | 1012.381 | 5.0168e+22 | 1013.522 | 4770659620093950
986.376 | 1.7695e+18 | 987.8944 | 1.3026e+18 | 989.4712 | 4.9464e+22 | 990.5808 | 5371454140973060 | 1015.264 | 2.0297e+18 | 1016.826 | 1.2136e+18 | 1018.448 | 4.9801e+22 | 1019.589 | 4172608438272
992.2744 | 1.2639e+18 | 993.7928 | 1.2485e+18 | 995.3696 | 4.9237e+22 | 996.4792 | 5371454140973060 | 1021.331 | 1.4885e+18 | 1022.893 | 1.1899e+18 | 1024.515 | 5.0195e+22 | 1025.657 | 14311979934023700
998.1728 | 1.2639e+18 | 999.6912 | 1.2918e+18 | 1001.268 | 4.9132e+22 | 1002.378 | 4698087096320 | 1027.399 | 2.3003e+18 | 1028.96 | 1.2072e+18 | 1030.582 | 5.0356e+22 | 1031.724 | 4172608438272
1004.071 | 7.5835e+17 | 1005.59 | 1.3123e+18 | 1007.166 | 5.0382e+22 | 1008.276 | 4698087096320 | 1033.466 | 2.0297e+18 | 1035.028 | 1.2013e+18 | 1036.65 | 5.0622e+22 | 1037.791 | 9541319240187900
1009.97 | 5.0556e+17 | 1011.488 | 1.3123e+18 | 1013.065 | 5.0317e+22 | 1014.174 | 10742908281946100 | 1039.533 | 2.0297e+18 | 1041.095 | 1.1848e+18 | 1042.717 | 4.9445e+22 | 1043.858 | 4172608438272
1015.868 | 2.0223e+18 | 1017.386 | 1.277e+18 | 1018.963 | 5.0072e+22 | 1020.073 | 4698087096320 | 1045.6 | 3.2476e+18 | 1047.162 | 1.1899e+18 | 1048.784 | 5.0109e+22 | 1049.925 | 4172608438272
1021.766 | 2.5278e+17 | 1023.285 | 1.261e+18 | 1024.862 | 4.9635e+22 | 1025.971 | 5371454140973060 | 1051.667 | 2.0297e+18 | 1053.229 | 1.1823e+18 | 1054.851 | 4.9437e+22 | 1055.993 | 4172608438272
1027.665 | 1.5167e+18 | 1029.183 | 1.2257e+18 | 1030.76 | 5.0539e+22 | 1031.87 | 4698087096320 | 1057.735 | 1.3531e+18 | 1059.297 | 1.2224e+18 | 1060.918 | 4.9565e+22 | 1062.06 | 4172608438272
1033.563 | 2.275e+18 | 1035.082 | 1.3111e+18 | 1036.658 | 4.9761e+22 | 1037.768 | 5371454140973060 | 1063.802 | 1.6238e+18 | 1065.364 | 1.2216e+18 | 1066.986 | 5.0072e+22 | 1068.127 | 4770659620093950
1039.462 | 1.7695e+18 | 1040.98 | 1.2394e+18 | 1042.557 | 4.9735e+22 | 1043.667 | 4698087096320 | 1069.869 | 2.165e+18 | 1071.431 | 1.2566e+18 | 1073.053 | 5.012e+22 | 1074.194 | 4172608438272
1045.36 | 2.275e+18 | 1046.878 | 1.2764e+18 | 1048.455 | 4.9547e+22 | 1049.565 | 5371454140973060 | 1075.936 | 2.7063e+18 | 1077.498 | 1.2136e+18 | 1079.12 | 5.0325e+22 | 1080.261 | 4770659620093950
1051.258 | 3.0334e+18 | 1052.777 | 1.294e+18 | 1054.354 | 5.0032e+22 | 1055.463 | 4698087096320 | 1082.003 | 2.0297e+18 | 1083.565 | 1.2351e+18 | 1085.187 | 4.9833e+22 | 1086.329 | 4172608438272
1057.157 | 2.7806e+18 | 1058.675 | 1.2639e+18 | 1060.252 | 4.9967e+22 | 1061.362 | 4698087096320 | 1088.071 | 2.0297e+18 | 1089.633 | 1.2144e+18 | 1091.255 | 5.0101e+22 | 1092.396 | 14311979934023700
1063.055 | 2.7806e+18 | 1064.573 | 1.2547e+18 | 1066.15 | 5.0089e+22 | 1067.26 | 5371454140973060 | 1094.138 | 2.4357e+18 | 1095.7 | 1.2469e+18 | 1097.322 | 4.9551e+22 | 1098.463 | 4172608438272
1068.954 | 1.5167e+18 | 1070.472 | 1.2553e+18 | 1072.049 | 4.9796e+22 | 1073.158 | 4698087096320 | 1100.205 | 2.7063e+18 | 1101.767 | 1.1958e+18 | 1103.389 | 4.9624e+22 | 1104.53 | 4172608438272
1074.852 | 2.5278e+17 | 1076.37 | 1.265e+18 | 1077.947 | 4.991e+22 | 1079.057 | 4698087096320 | 1106.272 | 1.7591e+18 | 1107.834 | 1.1958e+18 | 1109.456 | 4.9786e+22 | 1110.597 | 4770659620093950
1080.75 | 1.5167e+18 | 1082.269 | 1.2536e+18 | 1083.846 | 5.0102e+22 | 1084.955 | 4698087096320 | 1112.339 | 2.7063e+18 | 1113.901 | 1.2229e+18 | 1115.523 | 4.9874e+22 | 1116.665 | 4172608438272
1086.649 | 7.5835e+17 | 1088.167 | 1.2684e+18 | 1089.744 | 5.0854e+22 | 1090.854 | 5371454140973060 | 1118.407 | 1.8944e+18 | 1119.969 | 1.2875e+18 | 1121.591 | 5.0164e+22 | 1122.732 | 4770659620093950
1092.547 | 1.5167e+18 | 1094.066 | 1.2855e+18 | 1095.642 | 5.0701e+22 | 1096.752 | 4698087096320 | 1124.474 | 1.2178e+18 | 1126.036 | 1.2258e+18 | 1127.658 | 5.0061e+22 | 1128.799 | 4770659620093950
1098.446 | 2.5278e+18 | 1099.964 | 1.2832e+18 | 1101.541 | 5.0408e+22 | 1102.65 | 4698087096320 | 1130.541 | 2.165e+18 | 1132.103 | 1.1975e+18 | 1133.725 | 5.0094e+22 | 1134.866 | 4172608438272
1104.344 | 2.275e+18 | 1105.862 | 1.306e+18 | 1107.439 | 5.0644e+22 | 1108.549 | 10742908281946100 | 1136.608 | 2.4357e+18 | 1138.17 | 1.2072e+18 | 1139.792 | 5.0307e+22 | 1140.933 | 4172608438272
1110.242 | 1.2639e+18 | 1111.761 | 1.2735e+18 | 1113.338 | 5.0286e+22 | 1114.447 | 5371454140973060 | 1142.676 | 1.4885e+18 | 1144.237 | 1.211e+18 | 1145.859 | 5.0498e+22 | 1147.001 | 4172608438272
1116.141 | 5.0556e+17 | 1117.659 | 1.3083e+18 | 1119.236 | 4.9533e+22 | 1120.346 | 5371454140973060 | 1148.743 | 2.3003e+18 | 1150.305 | 1.2245e+18 | 1151.926 | 5.0208e+22 | 1153.068 | 19082638480375800
1122.039 | 221093390450688 | 1123.558 | 1.2787e+18 | 1125.134 | 4.9645e+22 | 1126.244 | 5371454140973060 | 1154.81 | 2.3003e+18 | 1156.372 | 1.2655e+18 | 1157.994 | 5.0296e+22 | 1159.135 | 4172608438272
1127.938 | 1.2639e+18 | 1129.456 | 1.277e+18 | 1131.033 | 5.0281e+22 | 1132.142 | 4698087096320 | 1160.877 | 3.2475e+18 | 1162.439 | 1.2423e+18 | 1164.061 | 4.9404e+22 | 1165.202 | 4770659620093950
1133.836 | 1.0111e+18 | 1135.354 | 1.2809e+18 | 1136.931 | 5.158e+22 | 1138.041 | 4698087096320 | 1166.944 | 2.4357e+18 | 1168.506 | 1.2389e+18 | 1170.128 | 4.987e+22 | 1171.269 | 4172608438272
1139.734375 | 1.2639e+18 | 1141.253 | 1.2764e+18 | 1142.83 | 5.0329e+22 | 1143.939 | 5371454140973060 | 1173.011 | 2.8416e+18 | 1174.573 | 1.2385e+18 | 1176.195 | 5.0388e+22 | 1177.337 | 4770659620093950
1145.633 | 2.275e+18 | 1147.151 | 1.3248e+18 | 1148.728 | 5.0238e+22 | 1149.838 | 4698087096320 | 1179.079 | 2.9769e+18 | 1180.64 | 1.2047e+18 | 1182.262 | 4.9826e+22 | 1183.404 | 4172608438272
1151.531 | 1.7695e+18 | 1153.05 | 1.2701e+18 | 1154.626 | 5.0671e+22 | 1155.736 | 4698087096320 | 1185.146 | 1.4885e+18 | 1186.708 | 1.222e+18 | 1188.33 | 5.009e+22 | 1189.471 | 4172608438272
1157.43 | 1.5167e+18 | 1158.948 | 1.2417e+18 | 1160.525 | 5.0195e+22 | 1161.634 | 4698087096320 | 1191.213 | 2.8416e+18 | 1192.775 | 1.2351e+18 | 1194.397 | 5.0024e+22 | 1195.538 | 4770659620093950
1163.328 | 7.5835e+17 | 1164.846 | 1.2263e+18 | 1166.423 | 5.0065e+22 | 1167.533 | 5371454140973060 | 1197.28 | 2.7063e+18 | 1198.842 | 1.2393e+18 | 1200.464 | 5.0237e+22 | 1201.605 | 4172608438272
1169.226 | 2.7806e+18 | 1170.745 | 1.2502e+18 | 1172.322 | 4.9013e+22 | 1173.431 | 4698087096320 | 1203.348 | 1.6238e+18 | 1204.909 | 1.2233e+18 | 1206.53125 | 5.0105e+22 | 1207.672 | 4172608438272
1175.125 | 7.5835e+17 | 1176.643 | 1.2809e+18 | 1178.22 | 4.9935e+22 | 1179.33 | 5371454140973060 | 1209.415 | 2.3003e+18 | 1210.976 | 1.252e+18 | 1212.598 | 4.9639e+22 | 1213.74 | 4770659620093950
1181.023 | 1.7695e+18 | 1182.542 | 1.2547e+18 | 1184.118 | 5.103e+22 | 1185.228 | 5371454140973060 | 1215.482 | 1.4885e+18 | 1217.044 | 1.2013e+18 | 1218.666 | 4.9749e+22 | 1219.807 | 4172608438272
1186.922 | 1.2639e+18 | 1188.44 | 1.2405e+18 | 1190.017 | 5.0918e+22 | 1191.126 | 4698087096320 | 1221.549 | 1.8944e+18 | 1223.111 | 1.2233e+18 | 1224.733 | 4.9407e+22 | 1225.874 | 9541323535155200
1192.82 | 2.275e+18 | 1194.338 | 1.265e+18 | 1195.915 | 5.0796e+22 | 1197.025 | 4698087096320 | 1227.616 | 2.0297e+18 | 1229.178 | 1.2486e+18 | 1230.8 | 5.0329e+22 | 1231.941 | 4172608438272
1198.718 | 1.5167e+18 | 1200.237 | 1.2878e+18 | 1201.814 | 5.0238e+22 | 1202.923 | 10742908281946100 | 1233.683 | 2.8416e+18 | 1235.245 | 1.2393e+18 | 1236.867 | 5.0509e+22 | 1238.009 | 4172608438272
1204.617 | 1.5167e+18 | 1206.135 | 1.2633e+18 | 1207.712 | 5.0619e+22 | 1208.822 | 5371454140973060 | 1239.751 | 2.571e+18 | 1241.3125 | 1.1996e+18 | 1242.934 | 5.016e+22 | 1244.076 | 4172608438272
1210.515 | 1.7695e+18 | 1212.034 | 1.2906e+18 | 1213.61 | 5.0403e+22 | 1214.72 | 5371454140973060 | 1245.818 | 2.7063e+18 | 1247.38 | 1.2917e+18 | 1249.002 | 5.0142e+22 | 1250.143 | 4172608438272
1216.414 | 7.5835e+17 | 1217.932 | 1.2912e+18 | 1219.509 | 5.0108e+22 | 1220.618 | 4698087096320 | 1251.885 | 2.9769e+18 | 1253.447 | 1.2465e+18 | 1255.069 | 5.0054e+22 | 1256.21 | 4172608438272
1222.312 | 2.275e+18 | 1223.83 | 1.2872e+18 | 1225.407 | 5.0883e+22 | 1226.517 | 5371454140973060 | 1257.952 | 2.3003e+18 | 1259.514 | 1.2883e+18 | 1261.136 | 5.0245e+22 | 1262.277 | 4770659620093950
1228.21 | 1.7695e+18 | 1229.729 | 1.2804e+18 | 1231.306 | 5.1368e+22 | 1232.415 | 10742912576913400 | 1264.019 | 1.7591e+18 | 1265.581 | 1.1789e+18 | 1267.203125 | 5.0483e+22 | 1268.344 | 4172608438272
1234.109 | 1.5167e+18 | 1235.627 | 1.3088e+18 | 1237.204 | 5.1584e+22 | 1238.314 | 4698087096320 | 1270.087 | 2.3003e+18 | 1271.648 | 1.2372e+18 | 1273.27 | 5.0586e+22 | 1274.412 | 4172608438272
1240.007 | 1.0111e+18 | 1241.526 | 1.2656e+18 | 1243.102 | 5.0788e+22 | 1244.212 | 5371454140973060 | 1276.154 | 1.7591e+18 | 1277.716 | 1.2659e+18 | 1279.338 | 5.0865e+22 | 1280.479 | 4172608438272
1245.906 | 1.5167e+18 | 1247.424 | 1.2439e+18 | 1249.001 | 5.0758e+22 | 1250.11 | 5371454140973060 | 1282.221 | 2.8416e+18 | 1283.783 | 1.236e+18 | 1285.405 | 5.0546e+22 | 1286.546 | 4172608438272
1251.804 | 1.0111e+18 | 1253.322 | 1.2684e+18 | 1254.899 | 5.0693e+22 | 1256.009 | 5371454140973060 | 1288.288 | 3.3829e+18 | 1289.85 | 1.2165e+18 | 1291.472 | 5.0582e+22 | 1292.613 | 9541319240187900
1257.702 | 1.5167e+18 | 1259.221 | 1.2593e+18 | 1260.798 | 5.0043e+22 | 1261.907 | 16114362959790100 | 1294.355 | 1.6238e+18 | 1295.917 | 1.2148e+18 | 1297.539 | 5.0362e+22 | 1298.681 | 4172608438272
1263.601 | 1.5167e+18 | 1265.119 | 1.2394e+18 | 1266.696 | 5.0736e+22 | 1267.806 | 5371454140973060 | 1300.423 | 2.165e+18 | 1301.984 | 1.2022e+18 | 1303.606 | 5.0703e+22 | 1304.748 | 4172608438272
1269.499 | 1.7695e+18 | 1271.018 | 1.2701e+18 | 1272.594 | 5.1043e+22 | 1273.704 | 4698087096320 | 1306.49 | 3.1122e+18 | 1308.052 | 1.2203e+18 | 1309.674 | 5.0542e+22 | 1310.815 | 4172608438272
1275.398 | 1.2639e+18 | 1276.916 | 1.2815e+18 | 1278.493 | 5.1294e+22 | 1279.602 | 21485842333696000 | 1312.557 | 2.3003e+18 | 1314.119 | 1.2414e+18 | 1315.741 | 5.0417e+22 | 1316.882 | 4172608438272
1281.296 | 2.0223e+18 | 1282.814 | 1.3123e+18 | 1284.391 | 5.1614e+22 | 1285.501 | 4698087096320 | 1318.624 | 4.3301e+18 | 1320.186 | 1.2144e+18 | 1321.808 | 5.0674e+22 | 1322.949 | 4172608438272
1287.194 | 1.0111e+18 | 1288.713 | 1.2883e+18 | 1290.29 | 5.1199e+22 | 1291.399 | 4698087096320 | 1324.691 | 2.571e+18 | 1326.253 | 1.2512e+18 | 1327.875 | 5.0751e+22 | 1329.016 | 4172608438272
1293.093 | 2.275e+18 | 1294.611 | 1.2821e+18 | 1296.188 | 5.1588e+22 | 1297.298 | 5371454140973060 | 1330.759 | 3.1122e+18 | 1332.32 | 1.2085e+18 | 1333.942 | 5.0762e+22 | 1335.084 | 4172608438272
1298.991 | 1.7695e+18 | 1300.51 | 1.3009e+18 | 1302.086 | 5.1069e+22 | 1303.196 | 4698087096320 | 1336.826 | 2.3003e+18 | 1338.388 | 1.1962e+18 | 1340.01 | 5.1199e+22 | 1341.151 | 4770659620093950
1304.89 | 2.275e+18 | 1306.408 | 1.2713e+18 | 1307.985 | 5.1619e+22 | 1309.094 | 5371454140973060 | 1342.893 | 1.6238e+18 | 1344.455 | 1.2634e+18 | 1346.077 | 5.0193e+22 | 1347.218 | 4172608438272
1310.788 | 1.0111e+18 | 1312.306 | 1.261e+18 | 1313.883 | 5.0848e+22 | 1314.993 | 4698087096320 | 1348.96 | 2.0297e+18 | 1350.522 | 1.2157e+18 | 1352.144 | 5.0527e+22 | 1353.646 | 14311983155249200
1316.686 | 2.5278e+18 | 1318.205 | 1.2331e+18 | 1319.782 | 5.0818e+22 | 1320.891 | 4698087096320
1322.585 | 2.0223e+18 | 1324.103 | 1.2696e+18 | 1325.68 | 5.1865e+22 | 1326.79 | 4698087096320
1328.483 | 2.0223e+18 | 1330.002 | 1.277e+18 | 1331.578 | 5.0351e+22 | 1332.688 | 5371454140973060
1334.382 | 7.5835e+17 | 1335.9 | 1.2883e+18 | 1337.477 | 5.071e+22 | 1338.586 | 10742908281946100
1340.28 | 7.5835e+17 | 1341.798 | 1.2627e+18 | 1343.375 | 5.0558e+22 | 1344.485 | 4698087096320
1346.178 | 1.2639e+18 | 1347.697 | 1.2764e+18 | 1349.274 | 5.1078e+22 | 1350.383 | 10742908281946100
1352.077 | 1.0111e+18 | 1353.595 | 1.2844e+18 | 1355.172 | 5.1653e+22 | 1356.282 | 4698087096320
1357.975 | 5.0556e+17 | 1359.494 | 1.2895e+18 | 1361.07 | 5.126e+22 | 1362.18 | 4698087096320
1363.874 | 5.0556e+17 | 1365.392 | 1.2644e+18 | 1366.96875 | 5.0013e+22 | 1368.078 | 5371454140973060
1369.772 | 1.0111e+18 | 1371.29 | 1.2576e+18 | 1372.867 | 5.0749e+22 | 1373.977 | 4698087096320
1375.67 | 5.0556e+17 | 1377.189 | 1.2758e+18 | 1378.766 | 5.0169e+22 | 1379.875 | 4698087096320
1381.569 | 5.0556e+17 | 1383.087 | 1.2963e+18 | 1384.664 | 5.0117e+22 | 1385.774 | 4698087096320
1387.467 | 1.0111e+18 | 1388.986 | 1.2502e+18 | 1390.562 | 5.0667e+22 | 1391.672 | 5371454140973060
1393.366 | 1.0111e+18 | 1394.884 | 1.2883e+18 | 1396.461 | 5.1281e+22 | 1397.57 | 4698087096320
1399.264 | 1.2639e+18 | 1400.782 | 1.3259e+18 | 1402.359 | 5.0502e+22 | 1403.469 | 10742908281946100
1405.162 | 1.5167e+18 | 1406.681 | 1.2866e+18 | 1408.258 | 5.0584e+22 | 1409.367 | 5371454140973060
1411.061 | 1.2639e+18 | 1412.579 | 1.273e+18 | 1414.156 | 5.1186e+22 | 1415.616 | 4698087096320